## Sheet2
|  | APEX THERMOCON PVT. LTD. | [10 empty] | MATERIAL TEST CERTIFICATE
An ISO 9001:2015 Certified Company
|  | A-2/15, Sector-17, Kavi Nagar Industrial Area, Ghaziabad 201002 - INDIA | [10 empty] | Certificate No. |  |  | AT/TC/59812/EI-047/24-25
|  | Tel: +91-120-4167561, Fax: +91-120-4167561 Email: sales@apexthermocon.com Web: www.apexthermocon.com | [10 empty] | Certificate Date |  |  | 2024-05-10
Customer |  | Reotemp Instrument Corporation, USA
PO No. |  | 59812 |  | PO Date | 2024-03-13 |  | Invoice No. |  |  | AT/EI/24-25/047 |  |  |  | Date |  | 2024-05-10
DESCRIPTION | [6 empty] | CHEMICAL ANALYSIS
S. No. | Item | Size of Matl. | Qty. | Component | Heat No. | Material | C% | Mn% | Si% | P% | S% | Cr% | Ni% | Mo% | - | - | - | - | -
1 | ST6316-1 | 1-3/8" Hex. | 100 | - | H4515 | A479-316L | 0.022 | 1.32 | 0.5 | 0.036 | 0.018 | 16.89 | 10.51 | 2.18 | - | - | - | - | -
2 | ST7.5316-H | 9/8" Hex. | 150 | - | H4443 | A479-316L | 0.019 | 1.48 | 0.39 | 0.044 | 0.011 | 16.66 | 10.05 | 2.02 | - | - | - | - | -
3 | SW4316-S | 28 ø | 100 | - | H3803 | A479-316L | 0.028 | 1.52 | 0.4 | 0.041 | 0.01 | 16.6 | 10.06 | 2.05 | - | - | - | - | -
We hereby Certify that the material described above nas been tested by us and complies to the material requirements of the Purchase Order. | [11 empty] | For APEX THERMOCON PVT. LTD.
[12 empty] | QC In-Charge |  |  |  | Authorised Signatory