## Sheet2
|  | APEX THERMOCON PVT. LTD. | [10 empty] | MATERIAL TEST CERTIFICATE
An ISO 9001:2015 Certified Company
|  | A-2/15, Sector-17, Kavi Nagar Industrial Area, Ghaziabad 201002 - INDIA | [10 empty] | Certificate No. |  |  | AT/TC/60543/EI-100/24-25
|  | Tel: +91-120-4167561, Fax: +91-120-4167561 Email: sales@apexthermocon.com Web: www.apexthermocon.com | [10 empty] | Certificate Date |  |  | 2024-06-27
Customer |  | Reotemp Instrument Corporation, USA
PO No. |  | 60543 |  | PO Date | 2024-05-09 |  | Invoice No. |  |  | AT/EI/24-25/100 |  |  |  | Date |  | 2024-06-27
DESCRIPTION | [6 empty] | CHEMICAL ANALYSIS
S. No. | Item | Size of Matl. | Qty. | Component | Heat No. | Material | C% | Mn% | Si% | P% | S% | Cr% | Ni% | Mo% | - | - | - | - | -
1 | ST9316-HT | 9/8" Hex. | 30 | - | H4498 | A479-316L | 0.025 | 1.53 | 0.31 | 0.042 | 0.025 | 16.65 | 10.06 | 2.06 | - | - | - | - | -
2 | ST12304-S | 9/8" Hex. | 4 | - | H4508 | A479-304L | 0.028 | 1.77 | 0.32 | 0.042 | 0.012 | 18.39 | 8.06 | - | - | - | - | - | -
2 | ST12304-T | 9/8" Hex. | 30 | - | H4508 | A479-304L | 0.028 | 1.77 | 0.32 | 0.042 | 0.012 | 18.39 | 8.06 | - | - | - | - | - | -
3 | ST4304-1S | 1-3/8" Hex. | 70 | - | H3257 | A479-304L | 0.027 | 1.82 | 0.33 | 0.042 | 0.022 | 18.12 | 8.15 | - | - | - | - | - | -
4 | ST7.5316 | 9/8" Hex. | 30 | - | H4498 | A479-316L | 0.025 | 1.53 | 0.31 | 0.042 | 0.025 | 16.65 | 10.06 | 2.06 | - | - | - | - | -
5 | ST9304-T | 9/8" Hex. | 80 | - | H4508 | A479-304L | 0.028 | 1.77 | 0.32 | 0.042 | 0.012 | 18.39 | 8.06 | - | - | - | - | - | -
6 | ST2.5304-SI4-TP | 9/8" Hex. | 150 | - | H4508 | A479-304L | 0.028 | 1.77 | 0.32 | 0.042 | 0.012 | 18.39 | 8.06 | - | - | - | - | - | -
We hereby Certify that the material described above nas been tested by us and complies to the material requirements of the Purchase Order. | [11 empty] | For APEX THERMOCON PVT. LTD.
[12 empty] | QC In-Charge |  |  |  | Authorised Signatory